## Data
Thickness | Poisson_X | Poisson_Y | Elastic_Modulus | Volume_Fraction
0.5 | 0.275 | 0.275 | 0.033306333 | 0.1161
0.6 | 0.2622 | 0.2622 | 0.061179833 | 0.1387
0.7 | 0.2571 | 0.2571 | 0.077487722 | 0.1621
0.8 | 0.2558 | 0.2557 | 0.091356389 | 0.1853
0.9 | 0.2559 | 0.2559 | 0.103907111 | 0.2086
1 | 0.2553 | 0.2554 | 0.117215333 | 0.232
1.1 | 0.2541 | 0.2541 | 0.131634222 | 0.2553
1.2 | 0.2534 | 0.2534 | 0.146071611 | 0.2785
1.3 | 0.2528 | 0.2529 | 0.160884889 | 0.3016
1.4 | 0.2524 | 0.2525 | 0.1767415 | 0.3251
1.5 | 0.2523 | 0.2523 | 0.192563111 | 0.3487
1.6 | 0.2523 | 0.2523 | 0.209437389 | 0.3721
1.7 | 0.2522 | 0.2523 | 0.226918611 | 0.3957
1.8 | 0.2521 | 0.2521 | 0.245488 | 0.4189
1.9 | 0.2522 | 0.2522 | 0.264894611 | 0.4426
2 | 0.2525 | 0.2525 | 0.285232389 | 0.4659
2.1 | 0.2529 | 0.253 | 0.306998889 | 0.49
2.2 | 0.2536 | 0.2536 | 0.329077389 | 0.5139
2.3 | 0.2543 | 0.2543 | 0.353221778 | 0.5374
2.4 | 0.2556 | 0.2556 | 0.377097889 | 0.5616
2.5 | 0.2568 | 0.2568 | 0.403622444 | 0.5853
2.6 | 0.2583 | 0.2583 | 0.431437722 | 0.6096
2.7 | 0.26 | 0.26 | 0.460212222 | 0.6334
2.8 | 0.262 | 0.2621 | 0.491704722 | 0.6576
2.9 | 0.2624 | 0.2625 | 0.524919444 | 0.682
3 | 0.2672 | 0.2672 | 0.559988278 | 0.7065
3.1 | 0.2699 | 0.27 | 0.597176056 | 0.7309
3.2 | 0.2732 | 0.2732 | 0.636827167 | 0.7556
3.3 | 0.2768 | 0.2767 | 0.6795625 | 0.7799
3.4 | 0.2814 | 0.2814 | 0.726408444 | 0.805
3.5 | 0.3024 | 0.3023 | 0.9636405 | 0.8301
3.6 | 0.3033 | 0.3033 | 0.974340278 | 0.8532
3.7 | 0.3048 | 0.3048 | 0.985250611 | 0.8725
3.8 | 0.3066 | 0.3067 | 0.995494556 | 0.89
3.9 | 0.3093 | 0.3093 | 1.008125444 | 0.9055