## Data
Thickness | Poisson_X | Poisson_Y | Elastic_Modulus | Volume_Fraction
0.4 | 0.2535 | 0.234 | 0.002980833 | 0.0772
0.5 | 0.3289 | 0.3028 | 0.023126944 | 0.0967
0.6 | 0.315 | 0.2859 | 0.038437833 | 0.1161
0.7 | 0.3094 | 0.2811 | 0.048217611 | 0.1353
0.8 | 0.309 | 0.2805 | 0.056144667 | 0.1547
0.9 | 0.3077 | 0.2803 | 0.063866444 | 0.174
1 | 0.3056 | 0.2782 | 0.072509333 | 0.1933
1.1 | 0.3029 | 0.2762 | 0.081702611 | 0.2131
1.2 | 0.2991 | 0.2746 | 0.0914925 | 0.2326
1.3 | 0.2961 | 0.2728 | 0.101386889 | 0.2517
1.4 | 0.2939 | 0.2717 | 0.111518389 | 0.2714
1.5 | 0.2913 | 0.2702 | 0.122346278 | 0.2907
1.6 | 0.2894 | 0.2689 | 0.133366056 | 0.3105
1.7 | 0.2859 | 0.2672 | 0.145480389 | 0.3302
1.8 | 0.2835 | 0.2659 | 0.157644944 | 0.3502
1.9 | 0.2813 | 0.2645 | 0.170794056 | 0.3693
2 | 0.2791 | 0.2632 | 0.184377111 | 0.3893
2.1 | 0.2761 | 0.2621 | 0.198632333 | 0.4092
2.2 | 0.2741 | 0.2612 | 0.2136575 | 0.4287
2.3 | 0.2722 | 0.2603 | 0.229251944 | 0.4488
2.4 | 0.2702 | 0.2594 | 0.2456985 | 0.4689
2.5 | 0.2684 | 0.2589 | 0.262772944 | 0.4891
2.6 | 0.2673 | 0.2583 | 0.28099 | 0.5092
2.7 | 0.265 | 0.2577 | 0.299637778 | 0.5293
2.8 | 0.2643 | 0.2576 | 0.319208333 | 0.5496
2.9 | 0.2638 | 0.2575 | 0.340082167 | 0.57
3 | 0.2622 | 0.2576 | 0.361685556 | 0.5904
3.1 | 0.2615 | 0.2578 | 0.383989056 | 0.611
3.2 | 0.2613 | 0.2584 | 0.408076889 | 0.6317
3.3 | 0.2609 | 0.2591 | 0.433342111 | 0.6525
3.4 | 0.261 | 0.2599 | 0.459285667 | 0.6734
3.5 | 0.2609 | 0.2609 | 0.487132667 | 0.6946
3.6 | 0.2612 | 0.2621 | 0.517221944 | 0.7156
3.7 | 0.2615 | 0.2634 | 0.547820111 | 0.7367
3.8 | 0.2679 | 0.2697 | 0.588642111 | 0.7582
3.9 | 0.2718 | 0.2738 | 0.628194111 | 0.7803
4 | 0.2756 | 0.2774 | 0.668201167 | 0.8021
4.1 | 0.2795 | 0.2811 | 0.7114875 | 0.8245
4.2 | 0.2833 | 0.2849 | 0.756082333 | 0.8467
4.3 | 0.2878 | 0.289 | 0.802266944 | 0.8695
4.4 | 0.2923 | 0.2934 | 0.853199556 | 0.8924
4.5 | 0.2977 | 0.2985 | 0.905942889 | 0.9154