## Data
Thickness | Poisson_X | Poisson_Y | Elastic_Modulus | Volume_Fraction
0.6 | -1.3315 | -0.3802 | 0.001761889 | 0.027
0.7 | -1.3163 | -0.3605 | 0.003936889 | 0.0361
0.8 | -1.2407 | -0.3425 | 0.006268111 | 0.0469
0.9 | -1.1349 | -0.3129 | 0.010517778 | 0.0587
1 | -0.9012 | -0.2367 | 0.016237833 | 0.0713
1.1 | -0.8069 | -0.2003 | 0.022064333 | 0.0853
1.2 | -0.7561 | -0.1726 | 0.028359 | 0.1003
1.3 | -0.6226 | -0.1161 | 0.038294667 | 0.1164
1.4 | -0.5539 | -0.0865 | 0.0475995 | 0.1335
1.5 | -0.4728 | -0.0602 | 0.057309389 | 0.1512
1.59 | -0.4217 | -0.034 | 0.067471 | 0.168
1.7 | -0.08 | 0.0323 | 0.087441333 | 0.1895
1.8 | -0.0289 | 0.0575 | 0.102466722 | 0.2097
1.9 | -0.005 | 0.0696 | 0.116205167 | 0.2304
2 | 0.0203 | 0.0804 | 0.131731 | 0.2524
2.1 | 0.0294 | 0.0921 | 0.149628667 | 0.2744
2.2 | 0.0471 | 0.1043 | 0.166875389 | 0.297
2.3 | 0.0674 | 0.1162 | 0.188187111 | 0.3202
2.4 | 0.0785 | 0.1237 | 0.206098278 | 0.3434
2.5 | 0.0908 | 0.1394 | 0.229533556 | 0.3671
2.6 | 0.1022 | 0.1486 | 0.250359444 | 0.3908
2.7 | 0.1102 | 0.1564 | 0.272165556 | 0.4145
2.8 | 0.1177 | 0.1667 | 0.296254667 | 0.4383
2.9 | 0.1316 | 0.1793 | 0.323598778 | 0.4623
3 | 0.1402 | 0.1876 | 0.348747444 | 0.4858
3.1 | 0.1515 | 0.1974 | 0.376224667 | 0.5094
3.2 | 0.1576 | 0.2056 | 0.400302278 | 0.5327
3.3 | 0.1635 | 0.2169 | 0.429885667 | 0.5554
3.4 | 0.1697 | 0.2248 | 0.455654833 | 0.5782
3.5 | 0.1776 | 0.2328 | 0.483874722 | 0.5998
3.6 | 0.1868 | 0.2381 | 0.509378722 | 0.6214
3.7 | 0.1963 | 0.2455 | 0.538656222 | 0.6422
3.8 | 0.2064 | 0.2523 | 0.568986722 | 0.6625
3.9 | 0.2117 | 0.2571 | 0.594037611 | 0.6819
4 | 0.2176 | 0.262 | 0.620455278 | 0.7011
4.1 | 0.2243 | 0.2677 | 0.6481335 | 0.7194
4.2 | 0.233 | 0.2731 | 0.676712056 | 0.7371
4.3 | 0.24 | 0.2756 | 0.701372111 | 0.7546
4.4 | 0.2457 | 0.2793 | 0.726227944 | 0.7712
4.5 | 0.2518 | 0.2834 | 0.752269889 | 0.7874
4.6 | 0.2585 | 0.2855 | 0.774687111 | 0.8033
4.7 | 0.2643 | 0.2888 | 0.797569167 | 0.818
4.8 | 0.2688 | 0.2905 | 0.816149667 | 0.8323
4.9 | 0.2727 | 0.2928 | 0.8383315 | 0.8458
5 | 0.2762 | 0.2945 | 0.854502444 | 0.8591
5.1 | 0.2882 | 0.2978 | 0.871469778 | 0.8717
5.2 | 0.2915 | 0.2994 | 0.885226 | 0.883
5.3 | 0.2959 | 0.3013 | 0.900906389 | 0.894
5.4 | 0.2987 | 0.3025 | 0.915254833 | 0.9045