## Data
Thickness | Poisson_X | Poisson_Y | Elastic_Modulus | Volume_Fraction
0.2 | 0.4059 | 0.4062 | 0.007922 | 0.0686
0.3 | 0.395 | 0.3948 | 0.019906056 | 0.1028
0.4 | 0.3883 | 0.3882 | 0.0287345 | 0.1366
0.5 | 0.381 | 0.3809 | 0.039331722 | 0.171
0.6 | 0.3712 | 0.3713 | 0.052085111 | 0.2054
0.7 | 0.3604 | 0.3603 | 0.067609833 | 0.2395
0.8 | 0.3506 | 0.3508 | 0.085294944 | 0.2746
0.9 | 0.3423 | 0.3424 | 0.105255833 | 0.3084
1 | 0.3335 | 0.3335 | 0.127449278 | 0.3429
1.1 | 0.3241 | 0.3241 | 0.154133556 | 0.3774
1.2 | 0.3169 | 0.3169 | 0.183849889 | 0.4119
1.3 | 0.3092 | 0.3092 | 0.217108222 | 0.4462
1.4 | 0.3025 | 0.3023 | 0.252554944 | 0.4809
1.5 | 0.2983 | 0.2983 | 0.293963278 | 0.5155
1.6 | 0.2936 | 0.2936 | 0.34087 | 0.55
1.7 | 0.2919 | 0.2919 | 0.386900667 | 0.5844
1.8 | 0.2883 | 0.2883 | 0.425005611 | 0.6132
1.9 | 0.2868 | 0.2868 | 0.461837444 | 0.64
2 | 0.2857 | 0.2857 | 0.494770389 | 0.6639
2.1 | 0.286 | 0.286 | 0.5255665 | 0.687
2.2 | 0.2863 | 0.2862 | 0.556524722 | 0.7084
2.3 | 0.2873 | 0.2873 | 0.587001278 | 0.7287
2.4 | 0.2876 | 0.2876 | 0.616905556 | 0.748
2.5 | 0.2885 | 0.2886 | 0.644815833 | 0.766
2.6 | 0.2897 | 0.2897 | 0.671158722 | 0.7832
2.7 | 0.2914 | 0.2914 | 0.698187444 | 0.7996
2.8 | 0.292 | 0.2921 | 0.724618722 | 0.8151
2.9 | 0.2934 | 0.2933 | 0.749321944 | 0.8302
3 | 0.295 | 0.2951 | 0.771715889 | 0.8442
3.1 | 0.2965 | 0.2965 | 0.796104 | 0.8576
3.2 | 0.2978 | 0.2978 | 0.817608333 | 0.8705
3.3 | 0.2991 | 0.2991 | 0.839303056 | 0.8825
3.4 | 0.3005 | 0.3005 | 0.860428222 | 0.8941
3.5 | 0.3017 | 0.3018 | 0.881127944 | 0.9048